## analysis
Analysis by: | Ania Mitros, PhD | [13 empty] | Calculate P1 & P2, assuming Ptot=P1*P2*P3*… |  | Use calculated P & P1.
| ania.mitros@gmail.com | [13 empty] | P1 = Penetration of 1st layer |  | Plot measured and estimated filtration efficiencies
| https://ofb.net/~ania/masks | [13 empty] | P = Penetration of 2nd and later layers
Pm = Measured penetration = 1 - (Measured filtration)
Take the log10(Pm)
[7 empty] | Estimate multi-layer filtration from single-layer data | [7 empty] | Fit a line
Remove plus/minus signs: | [10 empty] | Estimate filtration per layer from linear fit to data |  |  |  | Look at line fit on plot, and use to calculate P and P1
Layers | Filtration Efficiency (t0, %) | Pressure Drop (t0, Pa) | Q (t0, kPa-1) | Filtration Efficiency (tc60, %) | Pressure Drop (tc60, Pa) | Q (tc60, kPa-1) | Penetration | Calc. Penetration from 1 layer | Calc. Filtration Eff. | FE, measured | Slope | P = 1-FE | P = (1-FE(n)) / (1-FE(n-1)) | FE = 1-P | log10(P) |  | P(n) from P1 & P | FE(n) from P1 & P | FE error: Measured - calculated
1 | 7.65 | 1.5 | 23.8 | 20.35 | 2.2 | 48.9 | 92.35 | 92.35 | 7.65 | 0.0765 | 4.13 | 0.9235 |  |  | -0.034563 |  | 0.92342 | 0.076578 | -7.8462e-05
2 | 11.94 | 5 | 11 | 30.16 | 3 | 52 | 88.06 | 85.2852 | 14.7148 | 0.1194 | FE = Filtration Efficiency | 0.8806 | 0.95355 | 0.046454 | -0.055221 |  | 0.87902 | 0.12098 | -0.0015775
3 | 16.41 | 5 | 15.6 | 40.83 | 4 | 57 | 83.59 | 78.7609 | 21.2391 | 0.1641 | P = Penetration | 0.8359 | 0.94924 | 0.050761 | -0.077846 |  | 0.83676 | 0.16324 | 0.00085824
4 | 20.64 | 5 | 20.1 | 47.42 | 8 | 34.9 | 79.36 | 72.7357 | 27.2643 | 0.2064 | L = number of layers | 0.7936 | 0.9494 | 0.050604 | -0.1004 |  | 0.79653 | 0.20347 | 0.0029261
5 | 23.95 | 8 | 14.9 | 53.12 | 8 | 41.1 | 76.05 | 67.1714 | 32.8286 | 0.2395 | A = slope in data | 0.7605 | 0.95829 | 0.041709 | -0.1189 |  | 0.75823 | 0.24177 | -0.0022717
B = offset in data
[11 empty] | FE = 1-P |  | 0.95262 | 0.047382 | 0.95192 | P
[11 empty] | FE = A*L + B |  |  |  | 0.92342 | P1
0.95261
P(n) = P(n-1) * P
(1-FE(n)) = (1-FE(n-1)) * P
P = (1-FE(n)) / (1-FE(n-1))
slope = (1-FE(n)) - (1-FE(n-1))
slope is not the right equation analytically, but fairly close numerically
8.3445

## raw data
Layers | Filtration Efficiency (t0, %) | Pressure Drop (t0, Pa) | Q (t0, kPa-1) | Filtration Efficiency (tc60, %) | Pressure Drop (tc60, Pa) | Q (tc60, kPa-1)
1 | 7.65¬±0.93 | 1.5¬±0.5 | 23.8¬±11.6 | 20.35¬±5.34 | 2.2¬±0.8 | 48.9¬±17.7
2 | 11.94 | 5 | 11 | 30.16 | 3 | 52
3 | 16.41 | 5 | 15.6 | 40.83 | 4 | 57
4 | 20.64 | 5 | 20.1 | 47.42 | 8 | 34.9
5 | 23.95 | 8 | 14.9 | 53.12 | 8 | 41.1
From supplemental information Table S1
https://pubs.acs.org/doi/suppl/10.1021/acs.nanolett.0c02211/suppl_file/nl0c02211_si_001.pdf
Mervin Zhao, Lei Liao, Wang Xiao, Xuanze Yu, Haotian Wang, Qiqi Wang, Ying Ling Lin, F. Selcen Kilinc-Balci, Amy Price, Larry Chu, May C. Chu, Steven Chu, and Yi Cui
Household Materials Selection for Homemade Cloth Face Coverings and Their Filtration Efficiency Enhancement with Triboelectric Charging
Nano Lett. 2020, 20, 7, 5544–5552
Publication Date: June 2, 2020
https://doi.org/10.1021/acs.nanolett.0c02211